## Sheet1
% atom |  |  |  |  | % mass
Element | before | after | after / before | after - before | Element | before | after | after / before | after - before
Li |  | 9.5861 |  |  | Li |  | 2.5769
B | 0.0343 | 0.0327 | 0.9533528 | -0.0016 | B | 0.0105 | 0.0137 | 1.304762 | 0.0032
C | 3.8231 | 7.4318 | 1.94392 | 3.6087 | C | 1.3046 | 3.4573 | 2.650084 | 2.1527
O | 35.0812 | 42.3785 | 1.208012 | 7.2973 | O | 15.9477 | 26.2644 | 1.646908 | 10.3167
F | 0.005 | 0.01 | 2 | 0.005 | F | 0.0027 | 0.0074 | 2.740741 | 0.0047
Na | 0.031 | 0.1476 | 4.76129 | 0.1166 | Na | 0.0202 | 0.1315 | 6.509901 | 0.1113
Mg | 0.0034 | 0.0192 | 5.647059 | 0.0158 | Mg | 0.0023 | 0.0181 | 7.869565 | 0.0158
Al | 20.2859 | 17.0474 | 0.8403571 | -3.2385 | Al | 15.5446 | 17.8091 | 1.145678 | 2.2645
Si | 0.2505 | 2.1615 | 8.628743 | 1.911 | Si | 0.1997 | 2.3494 | 11.76465 | 2.1497
P | 0.0026 | 0.0037 | 1.423077 | 0.0011 | P | 0.0023 | 0.0045 | 1.956522 | 0.0022
S | 0.0056 | 0.0076 | 1.357143 | 0.002 | S | 0.0051 | 0.0094 | 1.843137 | 0.0043
CI | 0.1752 | 0.047 | 0.2682648 | -0.1282 | CI | 0.1765 | 0.0646 | 0.3660057 | -0.1119
K | 0.0113 | 0.3572 | 31.61062 | 0.3459 | K | 0.0125 | 0.5411 | 43.288 | 0.5286
Ca | 0.01 | 0.0328 | 3.28 | 0.0228 | Ca | 0.0114 | 0.0509 | 4.464912 | 0.0395
Ti | 0.0009 | 0.0087 | 9.666667 | 0.0078 | Ti | 0.0012 | 0.0162 | 13.5 | 0.015
V | 0.0009 | 0.0084 | 9.333333 | 0.0075 | V | 0.0013 | 0.0166 | 12.76923 | 0.0153
Cr | 0.0358 | 1.4396 | 40.21229 | 1.4038 | Cr | 0.0528 | 2.9002 | 54.92803 | 2.8474
Mn | 3.6826 | 0.2936 | 0.07972628 | -3.389 | Mn | 5.7473 | 0.6248 | 0.1087119 | -5.1225
Fe | 0.1375 | 0.1846 | 1.342545 | 0.0471 | Fe | 0.2183 | 0.3994 | 1.829592 | 0.1811
Co | 0.0014 | 0.0011 | 0.7857143 | -0.0003 | Co | 0.0023 | 0.0026 | 1.130435 | 0.0003
Ni | 36.4072 | 18.795 | 0.516244 | -17.6122 | Ni | 60.7095 | 42.7277 | 0.7038058 | -17.9818
Cu | 0.0074 | 0.0043 | 0.5810811 | -0.0031 | Cu | 0.0134 | 0.0105 | 0.7835821 | -0.0029
Zn | 0.0073 | 0.0016 | 0.2191781 | -0.0057 | Zn | 0.0135 | 0.004 | 0.2962963 | -0.0095
Sum | 100.0001 | 100 | 126.6586 | -9.5862 | Sum | 99.9997 | 100.0003 | 173.6005 | -2.5763

## Sheet2
16-21.03.2015 ICP-MS
% | 6Li | 7Li | 27Al | 58Ni | 60Ni | 61Ni | 62Ni | 64Ni | 63Cu | 65Cu
Sample 1 | 3.28 | 96.72 |  | 64.03 | 26.34 | 1.22 | 3.99 | 4.42 | 56.72 | 43.28
Sample2 | 3.53 | 96.47 |  | 64.99 | 27.07 | 1.22 | 4.07 | 2.85 | 48.68 | 51.32
Natural State | 7.5 | 92.5 |  | 68.3 | 26.1 | 1.13 | 3.59 | 0.91 | 69.1 | 30.9